## 汇总
material | Elemental proportions | Mass activity (A/mg) at 1.53V | 相对Ru的斜率
Ru | 1 | 1.247023 | 1 | Mass Activity数字越大，活性越高
Ru:Li | 7:3 | 1.394981537 | 1.62531 | 相对Ru的斜率，数字越小，性能越稳定
| 8:2 | 0.805767029 | 0.4143921
| 9:1 | 1.793099946 | 1.629032
Ru:Mg | 7:3 | 1.462401105 | 0.9342432
| 8:2 | 1.729930345 | 1.258065
| 9:1 | 1.280748637 | 1.167494
Ru:Al | 7:3 | 1.425751361 | 0.9987593
| 8:2 | 1.160275304 | 0.7667494
| 9:1 | 1.819489983 | 0.8411911
Ru:Ca | 7:3 | 1.994205617 | 1.166253
| 8:2 | 2.06946632 | 0.9044665
| 9:1 | 2.214247153 | 1.027295
Ru:Sc | 7:3 | 1.785291029 | 1.284367
| 8:2 | 1.323696524 | 1.32196
| 9:1 | 2.070085792 | 0.9457816
Ru:Ti | 7:3 | 0.489607341 | 1.514888
| 8:2 | 1.481078315 | 1.435484
| 9:1 | 1.837964368 | 1.334988
Ru:V | 7:3 | 0.3 | 1.497519
| 8:2 | 0.9977271 | 1.476427
| 9:1 | 1.288878 | 1.617866
Ru:Cr | 7:3 | 1.617632 | 1.143921
| 8:2 | 1.622618 | 0.8833747
| 9:1 | 1.685287 | 1.155087
Ru:Mn | 7:3 | 1.174927 | 0.06746898
| 8:2 | 1.190919 | 0.926799
| 9:1 | 1.255049 | 1.004963
Ru:Fe | 7:3 | 0.8453305 | 1.508685
| 8:2 | 1.205491 | 1.10794
| 9:1 | 0.9443524 | 1.07196
Ru:Co | 7:3 | 1.4318 | 0.02009926
| 8:2 | 1.389079 | 0.2797767
| 9:1 | 1.738366 | 0.9708437
Ru:Ni | 7:3 | 2.246869 | 0.06220844
| 8:2 | 2.585576 | 0.5109181
| 9:1 | 1.936508 | 1.077543
Ru:Cu | 7:3 | 0.8355755 | 1.801489
| 8:2 | 3.309498 | 1.626303
| 9:1 | 2.407866 | 0.9609181
Ru:Zn | 7:3 | 0.636585 | 2.57196
| 8:2 | 1.079979 | 1.746898
| 9:1 | 1.842862 | 1.394541
Ru:Ga | 7:3 | 0.210574989 | 2.013648
| 8:2 | 0.351762282 | 2.733251
| 9:1 | 0.24624711 | 1.683623
Ru:Y | 7:3 | 1.866288 | 1.07072
| 8:2 | 1.840315 | 0.9789082
| 9:1 | 1.30082 | 1.075682
Ru:Zr | 7:3 | 1.803380245 | 1.358561
| 8:2 | 3.004349777 | 1.116625
| 9:1 | 3.40261557 | 1.213399
Ru:Nb | 7:3 | 2.541218035 | 1.537221
| 8:2 | 2.353950524 | 1.104218
| 9:1 | 2.613910421 | 1.637717
Ru:Mo | 7:3 | 2.265135592 | 1.480149
| 8:2 | 3.188356743 | 1.479404
| 9:1 | 1.492821709 | 1.115385
Ru:Rh | 7:3 | 1.700984524 | 1.012407
| 8:2 | 1.6319063 | 1.471464
| 9:1 | 2.076369831 | 1.111663
Ru:Pd | 7:3 | 2.63600475 | 1.256824
| 8:2 | 2.461793334 | 1.277047
| 9:1 | 2.549816844 | 1.41067
Ru:Ag | 7:3 | 2.7323 | 1.568238
| 8:2 | 1.606059 | 1.466501
| 9:1 | 0.8819463 | 1.558313
Ru:Cd | 7:3 | 1.736576307 | 0.9602978
| 8:2 | 1.9874473 | 0.8498759
| 9:1 | 1.616767303 | 0.8498759
Ru:In | 7:3 | 0.862857055 | 0.3998759
| 8:2 | 1.490766442 | 0.219603
| 9:1 | 0.58664574 | 1.399504
Ru:Sn | 7:3 | 3.833018153 | 0.8883375
| 8:2 | 2.350663574 | 0.764268
| 9:1 | 2.177075655 | 0.7692308
Ru:Ba | 7:3 | 2.310630817 | 1.200993
| 8:2 | 2.916541516 | 1.013648
| 9:1 | 2.268422133 | 1.163772
Ru:Hf | 7:3 | 2.159696655 | 1.335484
| 8:2 | 3.744831479 | 1.756824
| 9:1 | 2.254692864 | 1.331265
Ru:Ta | 7:3 | 2.490791362 | 1.094293
| 8:2 | 1.003206528 | 1.703474
| 9:1 | 2.38894923 | 1.094293
Ru:W | 7:3 | 3.853429617 | 1.620347
| 8:2 | 2.434817664 | 1.256824
| 9:1 | 3.805475408 | 1.40732
Ru:Re | 7:3 | 1.777970163 | 0.1669975
| 8:2 | 1.685398843 | 0.878656
| 9:1 | 2.330593713 | 1.174938
Ru:Ir | 7:3 | 0.37967816 | 1.254342
| 8:2 | 1.802158864 | 0.9888337
| 9:1 | 2.165237331 | 1.280397
Ru:Pt | 7:3 | 1.206335634 | 1.507444
| 8:2 | 1.369759654 | 1.588089
| 9:1 | 1.678937167 | 1.297767
Ru:Pb | 7:3 | 0.971425914 | 0.1372208
| 8:2 | 0.818370384 | 0.3878412
| 9:1 | 0.57935111 | 1.658809
Ru:Bi | 7:3 | 2.889446628 | 1.098015
| 8:2 | 2.325041347 | 0.7258064
| 9:1 | 2.000511774 | 1.654963
Ru:La | 7:3 | 2.407588962 | 1.506203
| 8:2 | 2.409263199 | 1.290323
| 9:1 | 2.52702468 | 0.9764268
Ru:Ce | 7:3 | 3.012188513 | 1.17866
| 8:2 | 1.987440688 | 0.9863523
| 9:1 | 1.708542538 | 0.8504963
Ru:Pr | 7:3 | 1.112400542 | 1.105459
| 8:2 | 1.241840228 | 1.471464
| 9:1 | 1.653036364 | 1.363524
Ru:Nd | 7:3 | 2.362558353 | 1.199752
| 8:2 | 1.854337553 | 1.045906
| 9:1 | 2.893304754 | 1.122829
Ru:Sm | 7:3 | 1.931704278 | 0.5595533
| 8:2 | 1.947123961 | 1.46402
| 9:1 | 1.028038695 | 1.132754
Ru:Eu | 7:3 | 1.308159023 | 1.033499
| 8:2 | 1.509198034 | 1.088089
| 9:1 | 1.692048861 | 0.9975186
Ru:Gd | 7:3 | 1.113582465 | 0.8473945
| 8:2 | 1.888713889 | 0.837469
| 9:1 | 1.864838924 | 1.210918
Ru:Tb | 7:3 | 2.197666 | 1.330025
| 8:2 | 2.017154 | 1.207196
| 9:1 | 2.755317 | 0.91067
Ru:Dy | 7:3 | 0.6064324 | 0.5379653
| 8:2 | 0.4382694 | 0.8734491
| 9:1 | 0.8892121 | 1.179901
Ru:Ho | 7:3 | 3.0009 | 1.009926
| 8:2 | 2.234583 | 0.8225806
| 9:1 | 2.972543 | 0.6823821
Ru:Er | 7:3 | 1.671445978 | 1.475186
| 8:2 | 0.828331686 | 0.7977667
| 9:1 | 1.638864775 | 0.7133995
Ru:Tm | 7:3 | 1.862378 | 0.4640198
| 8:2 | 0.9626109 | 0.3970223
| 9:1 | 1.59856 | 0.9987593
Ru:Yb | 7:3 | 1.519240205 | 0.6538461
| 8:2 | 1.510751558 | 0.5707196
| 9:1 | 1.576954083 | 0.8126551
Ru:Lu | 7:3 | 1.493925 | 0.3188586
| 8:2 | 1.581084 | 1.317618
| 9:1 | 1.294475 | 0.573201